## material_properties
Element(s) | Structure | Property | Value | Temp. | Reference
Al | fcc | a | 4.0194 | 0 | Jakob Schiøtz, 2013
Al | fcc | B | 79.4 | 0
Al | fcc | C11 | 114.3 | 0 | C. Kittel, Introduction to solid state physics, John Wiley & Sons, 8th edition, 2005
Al | fcc | C12 | 61.9 | 0 | C. Kittel, Introduction to solid state physics, John Wiley & Sons, 8th edition, 2005
Al | fcc | C44 | 31.6 | 0 | C. Kittel, Introduction to solid state physics, John Wiley & Sons, 8th edition, 2005
Al | fcc | Ecoh | 3.39 | 0 | C. Kittel, Introduction to solid state physics, John Wiley & Sons, 8th edition, 2005
Al | fcc | E111 | 0.405 | 0 | Simon Brodersen, 2013
Al | fcc | E100 | 0.506 | 0 | Simon Brodersen, 2013
Al | fcc | Esf | 0.132 | 0 | Jakob Schiøtz, PBEsol, 2014
Ni | fcc | a | 3.475 | 0 | Jakob Schiøtz, 2013
Ni | fcc | B | 187.6 | 0
Ni | fcc | C11 | 261.2 | 0 | C. Kittel, Introduction to solid state physics, John Wiley & Sons, 8th edition, 2005
Ni | fcc | C12 | 150.8 | 0 | C. Kittel, Introduction to solid state physics, John Wiley & Sons, 8th edition, 2005
Ni | fcc | C44 | 131.7 | 0 | C. Kittel, Introduction to solid state physics, John Wiley & Sons, 8th edition, 2005
Ni | fcc | Ecoh | 4.44 | 0 | C. Kittel, Introduction to solid state physics, John Wiley & Sons, 8th edition, 2005
Ni | fcc | E111 | 0.782 | 0 | Simon Brodersen, 2013
Ni | fcc | E100 | 1.011 | 0 | Simon Brodersen, 2013
Ni | fcc | Esf | 0.164 | 0 | Jakob Schiøtz, PBEsol, 2014
Cu | fcc | a | 3.579 | 0 | Jakob Schiøtz, 2013
Cu | fcc | B | 142 | 0
Cu | fcc | C11 | 176.2 | 0 | C. Kittel, Introduction to solid state physics, John Wiley & Sons, 8th edition, 2005
Cu | fcc | C12 | 124.9 | 0 | C. Kittel, Introduction to solid state physics, John Wiley & Sons, 8th edition, 2005
Cu | fcc | C44 | 81.8 | 0 | C. Kittel, Introduction to solid state physics, John Wiley & Sons, 8th edition, 2005
Cu | fcc | Ecoh | 3.49 | 0 | C. Kittel, Introduction to solid state physics, John Wiley & Sons, 8th edition, 2005
Cu | fcc | E111 | 0.543 | 0 | Simon Brodersen, 2013
Cu | fcc | E100 | 0.706 | 0 | Simon Brodersen, 2013
Cu | fcc | Esf | 0.039 | 0 | Jakob Schiøtz, PBEsol, 2014
Pd | fcc | a | 3.879 | 0 | Jakob Schiøtz, 2013
Pd | fcc | B | 195.4 | 0
Pd | fcc | C11 | 234.1 | 0 | C. Kittel, Introduction to solid state physics, John Wiley & Sons, 8th edition, 2005
Pd | fcc | C12 | 176.1 | 0 | C. Kittel, Introduction to solid state physics, John Wiley & Sons, 8th edition, 2005
Pd | fcc | C44 | 71.2 | 0 | C. Kittel, Introduction to solid state physics, John Wiley & Sons, 8th edition, 2005
Pd | fcc | Ecoh | 3.89 | 0 | C. Kittel, Introduction to solid state physics, John Wiley & Sons, 8th edition, 2005
Pd | fcc | E111 | 0.701 | 0 | Simon Brodersen, 2013
Pd | fcc | E100 | 0.891 | 0 | Simon Brodersen, 2013
Pd | fcc | Esf | 0.165 | 0 | Jakob Schiøtz, PBEsol, 2014
Ag | fcc | a | 4.054 | 0 | Jakob Schiøtz, 2013
Ag | fcc | B | 108.7 | 0
Ag | fcc | C11 | 131.5 | 0 | C. Kittel, Introduction to solid state physics, John Wiley & Sons, 8th edition, 2005
Ag | fcc | C12 | 97.3 | 0 | C. Kittel, Introduction to solid state physics, John Wiley & Sons, 8th edition, 2005
Ag | fcc | C44 | 51.1 | 0 | C. Kittel, Introduction to solid state physics, John Wiley & Sons, 8th edition, 2005
Ag | fcc | Ecoh | 2.95 | 0 | C. Kittel, Introduction to solid state physics, John Wiley & Sons, 8th edition, 2005
Ag | fcc | E111 | 0.45 | 0 | Simon Brodersen, 2013
Ag | fcc | E100 | 0.579 | 0 | Simon Brodersen, 2013
Ag | fcc | Esf | 0.023 | 0 | Jakob Schiøtz, PBEsol, 2014
Pt | fcc | a | 3.919 | 0 | Jakob Schiøtz, 2013
Pt | fcc | B | 278.3 | 300
Pt | fcc | C11 | 346.7 | 300 | C. Kittel, Introduction to solid state physics, John Wiley & Sons, 8th edition, 2005
Pt | fcc | C12 | 250.7 | 300 | C. Kittel, Introduction to solid state physics, John Wiley & Sons, 8th edition, 2005
Pt | fcc | C44 | 76.5 | 300 | C. Kittel, Introduction to solid state physics, John Wiley & Sons, 8th edition, 2005
Pt | fcc | Ecoh | 5.84 | 0 | C. Kittel, Introduction to solid state physics, John Wiley & Sons, 8th edition, 2005
Pt | fcc | E111 | 0.791 | 0 | Simon Brodersen, 2013
Pt | fcc | E100 | 1.068 | 0 | Simon Brodersen, 2013
Pt | fcc | Esf | 0.315 | 0 | Jakob Schiøtz, PBEsol, 2014
Au | fcc | a | 3.919 | 0 | Jakob Schiøtz, 2013
Au | fcc | B | 180.3 | 0
Au | fcc | C11 | 201.6 | 0 | C. Kittel, Introduction to solid state physics, John Wiley & Sons, 8th edition, 2005
Au | fcc | C12 | 169.7 | 0 | C. Kittel, Introduction to solid state physics, John Wiley & Sons, 8th edition, 2005
Au | fcc | C44 | 45.4 | 0 | C. Kittel, Introduction to solid state physics, John Wiley & Sons, 8th edition, 2005
Au | fcc | Ecoh | 3.81 | 0 | C. Kittel, Introduction to solid state physics, John Wiley & Sons, 8th edition, 2005
Au | fcc | E111 | 0.446 | 0 | Simon Brodersen, 2013
Au | fcc | E100 | 0.63 | 0 | Simon Brodersen, 2013
Au | fcc | Esf | 0.026 | 0 | Jakob Schiøtz, PBEsol, 2014